## Sheet1
Source | Site | Atmosphere | Temperature | TOW | Cl | SO2 | WL | CAT | Ref.
MICAT | A011 | 4 | 14.1 | 5965.56 | 30 | 5 | 24.9 | C2 | Pintos et al.
MICAT | A012 | 4 | 13.9 | 6193.32 | 40.2 | 5 | 54.8 | C4 | Pintos et al.
MICAT | A013 | 4 | 14.5 | 6447.36 | 70.2 | 5 | 66 | C4 | Pintos et al.
MICAT | A022 | 2 | 17.1 | 4222.32 | 10 | 5 | 16.1 | C2 | Pintos et al.
MICAT | A023 | 2 | 17 | 4327.44 | 9 | 5 | 12.4 | C2 | Pintos et al.
MICAT | A031 | 1 | 20.6 | 5834.16 | 1.5 | 5 | 5.7 | C2 | Pintos et al.
MICAT | A032 | 1 | 20.9 | 5527.56 | 1.5 | 5 | 5.8 | C2 | Pintos et al.
MICAT | A033 | 1 | 22.1 | 5545.08 | 1.5 | 5 | 5.5 | C2 | Pintos et al.
MICAT | A041 | 1 | 18 | 998.64 | 1.5 | 5 | 4.6 | C2 | Pintos et al.
MICAT | A042 | 1 | 20 | 849.72 | 1.5 | 5 | 4.5 | C2 | Pintos et al.
MICAT | A043 | 1 | 18.3 | 867.24 | 1.5 | 5 | 5.6 | C2 | Pintos et al.
MICAT | A051 | 4 | -2 | 2689.32 | 30.2 | 5 | 37.4 | C3 | Pintos et al.
MICAT | A052 | 4 | -3.1 | 2417.76 | 30.2 | 5 | 35.9 | C3 | Pintos et al.
MICAT | A053 | 4 | -2.9 | 2584.2 | 30.2 | 5 | 41.1 | C3 | Pintos et al.
MICAT | A061 | 1 | 17 | 5194.68 | 1.5 | 6.2 | 25.3 | C3 | Pintos et al.
MICAT | B011 | 1 | 21.5 | 4222.32 | 8.9 | 0.8 | 8.6 | C2 | Pintos et al.
MICAT | B012 | 1 | 20.9 | 4222.32 | 7.4 | 1.3 | 11.5 | C2 | Pintos et al.
MICAT | B013 | 1 | 21.2 | 4222.32 | 1.6 | 1.7 | 13.1 | C2 | Pintos et al.
MICAT | B021 | 3 | 23.8 | 4222.32 | 8.6 | 23.8 | 52.5 | C4 | Pintos et al.
MICAT | B022 | 3 | 22.9 | 4222.32 | 6.7 | 20.7 | 47.2 | C3 | Pintos et al.
MICAT | B023 | 3 | 23 | 4222.32 | 5.2 | 24.5 | 48.5 | C3 | Pintos et al.
MICAT | B031 | 4 | 24.8 | 5098.32 | 359.8 | 9.5 | 159.8 | C5 | Pintos et al.
MICAT | B032 | 4 | 24.5 | 5098.32 | 174.7 | 5.2 | 194.6 | C5 | Pintos et al.
MICAT | B033 | 4 | 24.2 | 5098.32 | 167.7 | 4.4 | 128.4 | C5 | Pintos et al.
MICAT | B041 | 3 | 22.7 | 5072.04 | 4.4 | 40.4 | 98.7 | C5 | Pintos et al.
MICAT | B042 | 3 | 22.5 | 5072.04 | 10.7 | 59.1 | 161.2 | C5 | Pintos et al.
MICAT | B061 | 2 | 19.8 | 5676.48 | 1.5 | 28 | 14.6 | C2 | Pintos et al.
MICAT | B062 | 2 | 19.6 | 5676.48 | 1.5 | 28 | 23.4 | C2 | Pintos et al.
MICAT | B063 | 2 | 19.4 | 5676.48 | 1.5 | 28 | 24.2 | C2 | Pintos et al.
MICAT | B071 | 4 | 20.1 | 5238.48 | 13.9 | 46.5 | 127.1 | C5 | Pintos et al.
MICAT | B072 | 4 | 23.2 | 5238.48 | 14.2 | 33.9 | 61.3 | C4 | Pintos et al.
MICAT | B073 | 4 | 20.2 | 5238.48 | 13.7 | 26.6 | 73.1 | C4 | Pintos et al.
MICAT | B081 | 1 | 26.1 | 5974.32 | 1.5 | 5 | 19.4 | C2 | Pintos et al.
MICAT | B101 | 1 | 20.4 | 3871.92 | 1.5 | 5 | 12.9 | C2 | Pintos et al.
MICAT | CH11 | 2 | 14.2 | 1138.8 | 4.4 | 21 | 29.3 | C3 | Pintos et al.
MICAT | CH12 | 2 | 14.2 | 3258.72 | 4.2 | 17.9 | 44.1 | C3 | Pintos et al.
MICAT | CH21 | 4 | 14 | 6675.12 | 8.4 | 18.7 | 35.5 | C3 | Pintos et al.
MICAT | CH41 | 3 | 12.2 | 6009.36 | 14.3 | 63.9 | 167.2 | C5 | Pintos et al.
MICAT | CH51 | 4 | -2.3 | 2312.64 | 14.2 | 4.5 | 24.1 | C2 | Pintos et al.
MICAT | CO11 | 4 | 27.6 | 8505.96 | 43.7 | 7.7 | 15.9 | C2 | Pintos et al.
MICAT | CO12 | 4 | 27.6 | 8462.16 | 36.4 | 14.2 | 30.6 | C3 | Pintos et al.
MICAT | CO13 | 4 | 28.2 | 8549.76 | 69.5 | 8.9 | 54 | C4 | Pintos et al.
MICAT | CO21 | 1 | 14.1 | 7008 | 1.5 | 5 | 13.6 | C2 | Pintos et al.
MICAT | CO22 | 1 | 11.4 | 7008 | 1.5 | 5 | 17.7 | C2 | Pintos et al.
MICAT | CO23 | 1 | 14.2 | 7008 | 1.5 | 5 | 19.6 | C2 | Pintos et al.
MICAT | CR11 | 4 | 27.6 | 4923.12 | 45.2 | 5.3 | 61.6 | C4 | Pintos et al.
MICAT | CR21 | 4 | 25.3 | 6683.88 | 138.1 | 4.7 | 371.5 | CX | Pintos et al.
MICAT | CR31 | 4 | 22.9 | 7340.88 | 20.5 | 8.2 | 69.3 | C4 | Pintos et al.
MICAT | CR41 | 1 | 18.9 | 6088.2 | 15.5 | 4.2 | 16.6 | C2 | Pintos et al.
MICAT | CU11 | 2 | 25.2 | 4099.68 | 15.8 | 37.1 | 36 | C3 | Pintos et al.
MICAT | CU12 | 2 | 25.4 | 4099.68 | 10.9 | 36.5 | 26.4 | C3 | Pintos et al.
MICAT | CU13 | 2 | 25.3 | 4099.68 | 10.9 | 19.8 | 29 | C3 | Pintos et al.
MICAT | CU31 | 1 | 23.9 | 5001.96 | 12.3 | 16 | 32.5 | C3 | Pintos et al.
MICAT | CU32 | 1 | 23.9 | 5001.96 | 5.9 | 8.9 | 28.6 | C3 | Pintos et al.
MICAT | CU33 | 1 | 23.9 | 5001.96 | 4.2 | 15.3 | 34.1 | C3 | Pintos et al.
MICAT | E011 | 1 | 12 | 3363.84 | 1.5 | 16.2 | 19.3 | C2 | Pintos et al.
MICAT | E012 | 1 | 10.6 | 2373.96 | 1.5 | 16.2 | 22.5 | C2 | Pintos et al.
MICAT | E013 | 1 | 11.1 | 2111.16 | 1.5 | 16.2 | 19.7 | C2 | Pintos et al.
MICAT | E021 | 1 | 13 | 3644.16 | 3.9 | 3.8 | 12.6 | C2 | Pintos et al.
MICAT | E022 | 1 | 13 | 3644.16 | 3.9 | 8.9 | 10.8 | C2 | Pintos et al.
MICAT | E023 | 1 | 13 | 3644.16 | 3.9 | 6.3 | 10.6 | C2 | Pintos et al.
MICAT | E031 | 2 | 16.8 | 1489.2 | 3.8 | 18.6 | 17.9 | C2 | Pintos et al.
MICAT | E032 | 2 | 15.9 | 1471.68 | 4.3 | 16.6 | 16.1 | C2 | Pintos et al.
MICAT | E033 | 2 | 15.7 | 1366.56 | 5.1 | 14.8 | 18.1 | C2 | Pintos et al.
MICAT | E041 | 1 | 18.1 | 3416.4 | 1.5 | 8.3 | 20.3 | C2 | Pintos et al.
MICAT | E042 | 1 | 17 | 2645.52 | 1.5 | 5.7 | 19.4 | C2 | Pintos et al.
MICAT | E043 | 1 | 17.2 | 2768.16 | 1.5 | 1.9 | 21 | C2 | Pintos et al.
MICAT | E051 | 1 | 16.3 | 1322.76 | 1.5 | 10.3 | 12.3 | C2 | Pintos et al.
MICAT | E052 | 1 | 15.8 | 1103.76 | 1.5 | 5.4 | 6.8 | C2 | Pintos et al.
MICAT | E053 | 1 | 15.6 | 2400.24 | 1.5 | 2.8 | 6.4 | C2 | Pintos et al.
MICAT | E061 | 4 | 16.9 | 3232.44 | 11.6 | 38.1 | 27 | C3 | Pintos et al.
MICAT | E062 | 4 | 15.8 | 2750.64 | 10.3 | 34.7 | 29.6 | C3 | Pintos et al.
MICAT | E063 | 4 | 15.1 | 2181.24 | 28.2 | 45.7 | 28.1 | C3 | Pintos et al.
MICAT | E071 | 1 | 14.3 | 2969.64 | 10.4 | 4.1 | 14.1 | C2 | Pintos et al.
MICAT | E072 | 1 | 11 | 3942 | 10.2 | 3.7 | 12.8 | C2 | Pintos et al.
MICAT | E073 | 1 | 10.8 | 3915.72 | 8.7 | 3 | 18.2 | C2 | Pintos et al.
MICAT | E081 | 1 | 8.8 | 876 | 1.8 | 9.1 | 3.3 | C2 | Pintos et al.
MICAT | E082 | 1 | 6.9 | 876 | 1.6 | 8.9 | 3.6 | C2 | Pintos et al.
MICAT | E083 | 1 | 7.8 | 876 | 1.7 | 9 | 4.8 | C2 | Pintos et al.
MICAT | EC11 | 1 | 26.1 | 4853.04 | 1.5 | 4.2 | 19.5 | C2 | Pintos et al.
MICAT | EC12 | 1 | 26.9 | 5790.36 | 1.3 | 2.7 | 22.6 | C2 | Pintos et al.
MICAT | EC21 | 1 | 12.9 | 3582.84 | 0.4 | 1 | 7.7 | C2 | Pintos et al.
MICAT | EC31 | 4 | 23 | 6797.76 | 58.4 | 3 | 66.1 | C4 | Pintos et al.
MICAT | M011 | 2 | 16 | 2321.4 | 1.5 | 15.6 | 15.4 | C2 | Pintos et al.
MICAT | M012 | 2 | 15.2 | 2522.88 | 1.5 | 5.6 | 8.6 | C2 | Pintos et al.
MICAT | M013 | 2 | 15.6 | 2426.52 | 1.5 | 17.6 | 5.1 | C2 | Pintos et al.
MICAT | M021 | 1 | 21 | 1664.4 | 1.5 | 6.7 | 15.2 | C2 | Pintos et al.
MICAT | M022 | 1 | 21 | 1857.12 | 1.5 | 9.9 | 11.4 | C2 | Pintos et al.
MICAT | M023 | 1 | 21 | 1752 | 1.5 | 7.1 | 13.7 | C2 | Pintos et al.
MICAT | M041 | 4 | 28 | 4940.64 | 34.4 | 6.5 | 22.6 | C2 | Pintos et al.
MICAT | M042 | 4 | 27 | 5089.56 | 22.9 | 15.2 | 24.8 | C2 | Pintos et al.
MICAT | M043 | 4 | 28 | 4993.2 | 14 | 7.2 | 18.7 | C2 | Pintos et al.
MICAT | PA11 | 2 | 26.5 | 4888.08 | 4.8 | 38.5 | 25.6 | C3 | Pintos et al.
MICAT | PA12 | 2 | 27.2 | 4923.12 | 8.5 | 20 | 23 | C2 | Pintos et al.
MICAT | PA13 | 2 | 27.1 | 5150.88 | 9.6 | 11 | 28.3 | C3 | Pintos et al.
MICAT | PA21 | 4 | 27.1 | 5431.2 | 11 | 63 | 125 | C5 | Pintos et al.
MICAT | PA22 | 4 | 27.3 | 5764.08 | 18.7 | 50.5 | 93.3 | C5 | Pintos et al.
MICAT | PA23 | 4 | 26.9 | 6053.16 | 20.1 | 28.7 | 113.7 | C5 | Pintos et al.
MICAT | PA31 | 1 | 27.2 | 4896.84 | 7.4 | 20.9 | 25.7 | C3 | Pintos et al.
MICAT | PA32 | 2 | 27.2 | 4975.68 | 12.7 | 20.3 | 14.2 | C2 | Pintos et al.
MICAT | PA33 | 2 | 27.3 | 5080.8 | 24.4 | 9.1 | 20.1 | C2 | Pintos et al.
MICAT | PA41 | 1 | 27.1 | 4651.56 | 4.5 | 13.7 | 23 | C2 | Pintos et al.
MICAT | PA42 | 1 | 26.9 | 4905.6 | 9.8 | 6.9 | 20.9 | C2 | Pintos et al.
MICAT | PA43 | 1 | 27.4 | 5072.04 | 11.8 | 3.9 | 23.2 | C2 | Pintos et al.
MICAT | PE24 | 4 | 19.1 | 7332.12 | 39.4 | 17.6 | 35.2 | C3 | Pintos et al.
MICAT | PE31 | 4 | 19.2 | 6666.36 | 19.8 | 28.9 | 27.5 | C3 | Pintos et al.
MICAT | PE32 | 4 | 18.8 | 6666.36 | 19.8 | 28.9 | 34 | C3 | Pintos et al.
MICAT | PE41 | 1 | 16.4 | 26.28 | 1.5 | 5 | 15 | C2 | Pintos et al.
MICAT | PE42 | 1 | 17.2 | 26.28 | 1.5 | 5 | 16.5 | C2 | Pintos et al.
MICAT | PE51 | 1 | 12.2 | 2847 | 0 | 0 | 1 | C1 | Pintos et al.
MICAT | PE52 | 1 | 12.2 | 2847 | 0 | 0 | 1.7 | C2 | Pintos et al.
MICAT | PE61 | 1 | 25.4 | 4380 | 1.5 | 5 | 15.7 | C2 | Pintos et al.
MICAT | PE62 | 1 | 25.8 | 4380 | 1.5 | 5 | 12.9 | C2 | Pintos et al.
MICAT | PO11 | 4 | 15.9 | 3320.04 | 161.8 | 68.2 | 78.9 | C4 | Pintos et al.
MICAT | PO12 | 4 | 16.9 | 2759.4 | 82.6 | 67.2 | 106.4 | C5 | Pintos et al.
MICAT | PO31 | 1 | 17.2 | 3074.76 | 6.9 | 9.1 | 27.1 | C3 | Pintos et al.
MICAT | PO32 | 1 | 16.1 | 3066 | 5.1 | 7.2 | 24.5 | C2 | Pintos et al.
MICAT | PO33 | 1 | 17.4 | 3504 | 6.1 | 7.1 | 29.9 | C3 | Pintos et al.
MICAT | U011 | 1 | 16.8 | 5133.36 | 2.2 | 1 | 8.2 | C2 | Pintos et al.
MICAT | U021 | 2 | 17.1 | 4196.04 | 7.6 | 16.3 | 37.6 | C3 | Pintos et al.
MICAT | U031 | 1 | 17.3 | 5326.08 | 5 | 0.7 | 14 | C2 | Pintos et al.
MICAT | U041 | 4 | -2.3 | 3101.04 | 30.2 | 3.2 | 56 | C4 | Pintos et al.
MICAT | V011 | 4 | 27.7 | 3670.44 | 73.1 | 6.6 | 30.1 | C3 | Pintos et al.
MICAT | V021 | 4 | 28 | 4047.12 | 24.3 | 2.7 | 20.9 | C2 | Pintos et al.
MICAT | V021 | 4 | 27.1 | 4344.96 | 38.7 | 4.2 | 23.9 | C2 | Pintos et al.
MICAT | V031 | 4 | 26.6 | 5001.96 | 32 | 3.9 | 16.6 | C2 | Pintos et al.
MICAT | V032 | 4 | 28.1 | 3740.52 | 25.7 | 2.6 | 15.1 | C2 | Pintos et al.
MICAT | V041 | 4 | 27.7 | 4493.88 | 15.8 | 19 | 23 | C2 | Pintos et al.
MICAT | V051 | 4 | 26.5 | 4993.2 | 23.1 | 1.6 | 53 | C4 | Pintos et al.
MICAT | V061 | 4 | 26.5 | 5991.84 | 12.8 | 1.4 | 37.3 | C3 | Pintos et al.
ISOCORRAG | ARG1 | 1 | 22.9 | 5387.4 | 1.5 | 2 | 5.8 | C2 | Chico et al.
ISOCORRAG | ARG2 | 4 | 14.1 | 5974.32 | 18.21 | 2 | 24.9 | C2 | Chico et al.
ISOCORRAG | ARG2 | 4 | 13.9 | 6202.08 | 24.39 | 2 | 54.8 | C4 | Chico et al.
ISOCORRAG | ARG2 | 4 | 14.3 | 6351 | 33.38 | 2 | 78.2 | C4 | Chico et al.
ISOCORRAG | ARG2 | 4 | 14.5 | 6447.36 | 42.48 | 2 | 66 | C4 | Chico et al.
ISOCORRAG | ARG2 | 4 | 14.2 | 6228.36 | 32.16 | 2 | 68.3 | C4 | Chico et al.
ISOCORRAG | ARG3 | 4 | 17.1 | 4634.04 | 1.5 | 9.7 | 14.7 | C2 | Chico et al.
ISOCORRAG | ARG4 | 1 | 19.2 | 911.04 | 1.5 | 2 | 4.6 | C2 | Chico et al.
ISOCORRAG | CND1 | 1 | 8 | 2514.12 | 33.38 | 11.28 | 25.5 | C3 | Chico et al.
ISOCORRAG | CND1 | 1 | 7.6 | 2338.92 | 42.48 | 12.8 | 21.5 | C2 | Chico et al.
ISOCORRAG | CND1 | 1 | 8 | 2084.88 | 33.38 | 12.4 | 28.3 | C3 | Chico et al.
ISOCORRAG | CND1 | 1 | 7.5 | 2479.08 | 37.02 | 12.24 | 21.3 | C2 | Chico et al.
ISOCORRAG | CND1 | 1 | 7 | 2514.12 | 35.2 | 12.72 | 25.5 | C3 | Chico et al.
ISOCORRAG | CND1 | 1 | 7 | 2776.92 | 33.98 | 14.8 | 21.6 | C2 | Chico et al.
ISOCORRAG | CS1 | 1 | 5.5 | 3039.72 | 2.31 | 20.24 | 27.1 | C3 | Chico et al.
ISOCORRAG | CS1 | 1 | 7.1 | 3626.64 | 1.64 | 13.68 | 23.1 | C2 | Chico et al.
ISOCORRAG | CS1 | 1 | 6.8 | 3582.84 | 2 | 12.88 | 26 | C3 | Chico et al.
ISOCORRAG | CS1 | 1 | 7.1 | 3092.28 | 2 | 10.48 | 23.3 | C2 | Chico et al.
ISOCORRAG | CS1 | 1 | 7 | 3977.04 | 2 | 10.72 | 30.7 | C3 | Chico et al.
ISOCORRAG | CS1 | 1 | 7.3 | 4406.28 | 2 | 13.92 | 25.7 | C3 | Chico et al.
ISOCORRAG | CS2 | 2 | 7.5 | 2382.72 | 2.91 | 71.6 | 62.4 | C4 | Chico et al.
ISOCORRAG | CS2 | 2 | 8.8 | 2496.6 | 1.21 | 52.32 | 44.3 | C3 | Chico et al.
ISOCORRAG | CS2 | 2 | 9.3 | 2084.88 | 2.1 | 56.4 | 43.3 | C3 | Chico et al.
ISOCORRAG | CS2 | 2 | 9.7 | 1979.76 | 2.1 | 52.64 | 42.1 | C3 | Chico et al.
ISOCORRAG | CS2 | 2 | 9.9 | 2312.64 | 2.1 | 47.76 | 53.3 | C4 | Chico et al.
ISOCORRAG | CS2 | 2 | 10.1 | 2619.24 | 2.1 | 43.04 | 38.9 | C3 | Chico et al.
ISOCORRAG | CS3 | 3 | 7.7 | 3109.8 | 2.31 | 84 | 87.9 | C5 | Chico et al.
ISOCORRAG | CS3 | 3 | 9 | 2444.04 | 1.09 | 66.64 | 66.1 | C4 | Chico et al.
ISOCORRAG | CS3 | 3 | 9.5 | 2242.56 | 1.7 | 65.84 | 57.7 | C4 | Chico et al.
ISOCORRAG | CS3 | 3 | 9.8 | 2330.16 | 1.7 | 71.6 | 59.1 | C4 | Chico et al.
ISOCORRAG | CS3 | 3 | 9.6 | 2373.96 | 1.7 | 76.88 | 84.1 | C5 | Chico et al.
ISOCORRAG | CS3 | 3 | 9.9 | 2058.6 | 1.7 | 66.48 | 69.2 | C4 | Chico et al.
ISOCORRAG | D1 | 2 | 10.4 | 4774.2 | 1.52 | 18.72 | 38.5 | C3 | Chico et al.
ISOCORRAG | D1 | 2 | 10.8 | 4686.6 | 1.09 | 17.84 | 40.6 | C3 | Chico et al.
ISOCORRAG | D1 | 2 | 11.1 | 4432.56 | 1.09 | 12.08 | 35.3 | C3 | Chico et al.
ISOCORRAG | D1 | 2 | 10.8 | 4257.36 | 1.4 | 10.56 | 37.4 | C3 | Chico et al.
ISOCORRAG | D1 | 2 | 9.6 | 3749.28 | 1.03 | 14.64 | 31.8 | C3 | Chico et al.
ISOCORRAG | D1 | 2 | 9.7 | 3714.24 | 0.61 | 12.48 | 33.8 | C3 | Chico et al.
ISOCORRAG | SF1 | 2 | 3.3 | 2969.64 | 2.18 | 17.12 | 37.5 | C3 | Chico et al.
ISOCORRAG | SF1 | 2 | 5.1 | 3460.2 | 2.49 | 17.12 | 33 | C3 | Chico et al.
ISOCORRAG | SF1 | 2 | 6.4 | 3451.44 | 2.55 | 16 | 41.2 | C3 | Chico et al.
ISOCORRAG | SF1 | 2 | 6.8 | 3679.2 | 2.43 | 14.72 | 28.3 | C3 | Chico et al.
ISOCORRAG | SF1 | 2 | 6.7 | 3845.64 | 2.41 | 13.28 | 31.4 | C3 | Chico et al.
ISOCORRAG | SF1 | 2 | 6.8 | 4064.64 | 2.41 | 12.24 | 28.6 | C3 | Chico et al.
ISOCORRAG | SF2 | 2 | 3 | 2601.72 | 2.55 | 16.24 | 30.9 | C3 | Chico et al.
ISOCORRAG | SF2 | 2 | 4.9 | 2847 | 1.52 | 13.04 | 21.4 | C2 | Chico et al.
ISOCORRAG | SF2 | 2 | 5.4 | 3398.88 | 1.09 | 15.2 | 34.6 | C3 | Chico et al.
ISOCORRAG | SF2 | 2 | 5.3 | 3048.48 | 1.72 | 11.2 | 19.9 | C2 | Chico et al.
ISOCORRAG | SF2 | 2 | 5.9 | 3801.84 | 1.72 | 8.48 | 26.2 | C3 | Chico et al.
ISOCORRAG | SF2 | 2 | 6.4 | 4301.16 | 1.72 | 9.04 | 20.8 | C2 | Chico et al.
ISOCORRAG | SF3 | 1 | 0.3 | 3311.28 | 1.94 | 4.72 | 16.7 | C2 | Chico et al.
ISOCORRAG | SF3 | 1 | 2.2 | 3022.2 | 1.5 | 4.24 | 11 | C2 | Chico et al.
ISOCORRAG | SF3 | 1 | 3.4 | 2741.88 | 1.5 | 4.08 | 15.7 | C2 | Chico et al.
ISOCORRAG | SF3 | 1 | 4 | 3039.72 | 1.5 | 2.8 | 9.7 | C2 | Chico et al.
ISOCORRAG | SF3 | 1 | 4 | 3127.32 | 1.5 | 2.48 | 12.5 | C2 | Chico et al.
ISOCORRAG | SF3 | 1 | 4.1 | 3381.36 | 1.5 | 1.52 | 11.3 | C2 | Chico et al.
ISOCORRAG | F1 | 3 | 12.3 | 4143.48 | 15.17 | 42.24 | 40.7 | C3 | Chico et al.
ISOCORRAG | F1 | 3 | 13.1 | 4782.96 | 15.17 | 37.04 | 34.5 | C3 | Chico et al.
ISOCORRAG | F1 | 3 | 13.5 | 4555.2 | 18.21 | 31.04 | 44.2 | C3 | Chico et al.
ISOCORRAG | F1 | 3 | 13 | 4476.36 | 18.81 | 32 | 35 | C3 | Chico et al.
ISOCORRAG | F2 | 4 | 14.6 | 3705.48 | 125.01 | 120.8 | 83.5 | C5 | Chico et al.
ISOCORRAG | F2 | 4 | 16.2 | 4274.88 | 155.96 | 77.04 | 68.1 | C4 | Chico et al.
ISOCORRAG | F2 | 4 | 16.1 | 3740.52 | 158.38 | 61.04 | 70.7 | C4 | Chico et al.
ISOCORRAG | F2 | 4 | 15.6 | 3057.24 | 154.14 | 64 | 66.4 | C4 | Chico et al.
ISOCORRAG | F2 | 4 | 15.6 | 4406.28 | 138.36 | 35.84 | 72.6 | C4 | Chico et al.
ISOCORRAG | F3 | 1 | 6.5 | 4318.68 | 4.85 | 14.4 | 19.6 | C2 | Chico et al.
ISOCORRAG | F3 | 1 | 6.5 | 4152.24 | 3.64 | 9.04 | 15.5 | C2 | Chico et al.
ISOCORRAG | F3 | 1 | 7.1 | 4747.92 | 4.25 | 8 | 19.6 | C2 | Chico et al.
ISOCORRAG | F3 | 1 | 6.7 | 4117.2 | 3.03 | 6.48 | 12.3 | C2 | Chico et al.
ISOCORRAG | F5 | 4 | 13.6 | 3083.52 | 83.74 | 32.5 | 82.1 | C5 | Chico et al.
ISOCORRAG | F5 | 4 | 14.2 | 3241.2 | 149.89 | 32 | 70.2 | C4 | Chico et al.
ISOCORRAG | F5 | 4 | 15.4 | 3942 | 101.95 | 31.44 | 70.5 | C4 | Chico et al.
ISOCORRAG | F6 | 4 | 9.7 | 6053.16 | 95.27 | 8 | 118 | C5 | Chico et al.
ISOCORRAG | F6 | 4 | 9.7 | 5816.64 | 112.26 | 24 | 95.8 | C5 | Chico et al.
ISOCORRAG | F6 | 4 | 9.7 | 6377.28 | 107.41 | 25.6 | 83.5 | C5 | Chico et al.
ISOCORRAG | F7 | 2 | 13 | 4327.44 | 1.5 | 42.88 | 37.6 | C3 | Chico et al.
ISOCORRAG | F7 | 2 | 13 | 3328.8 | 1.5 | 42.88 | 39.7 | C3 | Chico et al.
ISOCORRAG | F7 | 2 | 13 | 1909.68 | 1.5 | 42.4 | 48 | C3 | Chico et al.
ISOCORRAG | F8 | 3 | 9.6 | 4125.96 | 8.92 | 171.68 | 101 | C5 | Chico et al.
ISOCORRAG | F8 | 3 | 11.9 | 4616.52 | 8.5 | 147.68 | 95.1 | C5 | Chico et al.
ISOCORRAG | F8 | 3 | 12.8 | 4966.92 | 14.93 | 133.6 | 126 | C5 | Chico et al.
ISOCORRAG | JAP1 | 1 | 16 | 5729.04 | 36.41 | 5.84 | 44 | C3 | Chico et al.
ISOCORRAG | JAP1 | 1 | 15.9 | 5597.64 | 47.94 | 6.48 | 40.9 | C3 | Chico et al.
ISOCORRAG | JAP1 | 1 | 15.5 | 5641.44 | 41.87 | 6.64 | 45.2 | C3 | Chico et al.
ISOCORRAG | JAP1 | 1 | 15.8 | 5632.68 | 37.62 | 6.48 | 39.7 | C3 | Chico et al.
ISOCORRAG | JAP1 | 1 | 16.1 | 5641.44 | 39.44 | 6 | 48.2 | C3 | Chico et al.
ISOCORRAG | JAP1 | 1 | 16.2 | 5983.08 | 40.05 | 5.68 | 42.1 | C3 | Chico et al.
ISOCORRAG | JAP2 | 2 | 14.1 | 1576.8 | 2.61 | 11.28 | 38 | C3 | Chico et al.
ISOCORRAG | JAP2 | 2 | 14.1 | 1935.96 | 2.49 | 11.6 | 28.6 | C3 | Chico et al.
ISOCORRAG | JAP2 | 2 | 13.9 | 2409 | 2.85 | 11.28 | 48.8 | C3 | Chico et al.
ISOCORRAG | JAP2 | 2 | 14 | 2295.12 | 3.34 | 11.36 | 32.1 | C3 | Chico et al.
ISOCORRAG | JAP2 | 2 | 14.2 | 2260.08 | 3.16 | 12.24 | 55.8 | C4 | Chico et al.
ISOCORRAG | JAP2 | 2 | 14.6 | 2549.16 | 3.09 | 12.4 | 33.8 | C3 | Chico et al.
ISOCORRAG | JAP3 | 4 | 22.8 | 4712.88 | 80.1 | 8.88 | 118 | C5 | Chico et al.
ISOCORRAG | JAP3 | 4 | 23.9 | 4599 | 60.08 | 6.64 | 138 | C5 | Chico et al.
ISOCORRAG | JAP3 | 4 | 24 | 4187.28 | 75.85 | 8.48 | 54.7 | C4 | Chico et al.
ISOCORRAG | JAP3 | 4 | 23.4 | 3845.64 | 86.17 | 8.84 | 57.2 | C4 | Chico et al.
ISOCORRAG | JAP3 | 4 | 23.2 | 2960.88 | 91.03 | 9.76 | 44.8 | C3 | Chico et al.
ISOCORRAG | JAP3 | 4 | 23.5 | 3101.04 | 78.89 | 10.4 | 39.2 | C3 | Chico et al.
ISOCORRAG | N1 | 2 | 6.7 | 2619.24 | 1.21 | 13.84 | 26.1 | C3 | Chico et al.
ISOCORRAG | N1 | 2 | 6.2 | 2855.76 | 2.18 | 11.84 | 26.6 | C3 | Chico et al.
ISOCORRAG | N1 | 2 | 7.4 | 2444.04 | 1.58 | 11.28 | 30.2 | C3 | Chico et al.
ISOCORRAG | N1 | 2 | 8.5 | 2286.36 | 0.73 | 12.64 | 21.5 | C2 | Chico et al.
ISOCORRAG | N1 | 2 | 7.9 | 2601.72 | 0.91 | 9.92 | 26.5 | C3 | Chico et al.
ISOCORRAG | N1 | 2 | 8.5 | 3030.96 | 1.03 | 6.8 | 20.1 | C2 | Chico et al.
ISOCORRAG | N2 | 3 | 4.9 | 3136.08 | 8.01 | 34.4 | 68.4 | C4 | Chico et al.
ISOCORRAG | N2 | 3 | 5.4 | 3197.4 | 5.22 | 28.8 | 60.8 | C4 | Chico et al.
ISOCORRAG | N2 | 3 | 5.7 | 2741.88 | 4.01 | 28.8 | 66 | C4 | Chico et al.
ISOCORRAG | N2 | 3 | 7.5 | 3565.32 | 6.86 | 41.6 | 60 | C4 | Chico et al.
ISOCORRAG | N2 | 3 | 6.6 | 3705.48 | 6.07 | 42.4 | 61.4 | C4 | Chico et al.
ISOCORRAG | N2 | 3 | 6.7 | 3679.2 | 3.22 | 36.16 | 53.6 | C4 | Chico et al.
ISOCORRAG | N3 | 1 | 5.2 | 3679.2 | 0.61 | 1.44 | 21.4 | C2 | Chico et al.
ISOCORRAG | N3 | 1 | 5.9 | 4607.76 | 0.61 | 0.96 | 18.6 | C2 | Chico et al.
ISOCORRAG | N3 | 1 | 6.3 | 4187.28 | 0.61 | 0.96 | 21.8 | C2 | Chico et al.
ISOCORRAG | N3 | 1 | 7.5 | 4406.28 | 0.61 | 0.8 | 17.1 | C2 | Chico et al.
ISOCORRAG | N3 | 1 | 6.6 | 3968.28 | 0.61 | 0.8 | 20.7 | C2 | Chico et al.
ISOCORRAG | N3 | 1 | 6.2 | 3679.2 | 0.61 | 0.8 | 18.6 | C2 | Chico et al.
ISOCORRAG | N5 | 2 | 7.2 | 3258.72 | 2.61 | 7.84 | 27.2 | C3 | Chico et al.
ISOCORRAG | N5 | 2 | 7.7 | 3880.68 | 2.06 | 7.92 | 22.3 | C2 | Chico et al.
ISOCORRAG | N5 | 2 | 8.2 | 4336.2 | 2.12 | 7.92 | 27.7 | C3 | Chico et al.
ISOCORRAG | N5 | 2 | 8.9 | 4879.32 | 6.98 | 5.68 | 25.7 | C3 | Chico et al.
ISOCORRAG | N5 | 2 | 8.4 | 5115.84 | 6.92 | 5.44 | 38 | C3 | Chico et al.
ISOCORRAG | N5 | 2 | 8.4 | 5168.4 | 4.85 | 6.4 | 26.3 | C3 | Chico et al.
ISOCORRAG | E1 | 2 | 14.1 | 1314 | 1.5 | 22 | 31.9 | C3 | Chico et al.
ISOCORRAG | E1 | 2 | 14.3 | 1760.76 | 1.5 | 24.24 | 29.8 | C3 | Chico et al.
ISOCORRAG | E1 | 2 | 12.5 | 2636.76 | 1.5 | 36.88 | 33.2 | C3 | Chico et al.
ISOCORRAG | E1 | 2 | 14.1 | 2426.52 | 1.5 | 41.2 | 22.4 | C2 | Chico et al.
ISOCORRAG | E1 | 2 | 14.9 | 1988.52 | 1.5 | 43.2 | 26.1 | C3 | Chico et al.
ISOCORRAG | E1 | 2 | 14.9 | 2225.04 | 1.5 | 44.48 | 22.7 | C2 | Chico et al.
ISOCORRAG | E2 | 2 | 25.3 | 2426.52 | 1.5 | 3.12 | 16.3 | C2 | Chico et al.
ISOCORRAG | E2 | 2 | 25.3 | 2715.6 | 1.5 | 3.84 | 17 | C2 | Chico et al.
ISOCORRAG | E2 | 2 | 25.3 | 3661.68 | 1.5 | 4.64 | 17.4 | C2 | Chico et al.
ISOCORRAG | E2 | 2 | 25.3 | 3144.84 | 1.5 | 4.32 | 12.9 | C2 | Chico et al.
ISOCORRAG | E2 | 2 | 25.2 | 3521.52 | 1.5 | 3.28 | 15.6 | C2 | Chico et al.
ISOCORRAG | E2 | 2 | 25.5 | 3871.92 | 1.5 | 4.32 | 13.7 | C2 | Chico et al.
ISOCORRAG | E3 | 3 | 15.2 | 3197.4 | 18.21 | 49.28 | 34.4 | C3 | Chico et al.
ISOCORRAG | E3 | 3 | 16.2 | 3276.24 | 11.53 | 38.88 | 24.7 | C2 | Chico et al.
ISOCORRAG | E3 | 3 | 16.2 | 2715.6 | 12.14 | 37.2 | 25.2 | C3 | Chico et al.
ISOCORRAG | E3 | 3 | 15.8 | 2566.68 | 11.53 | 35.84 | 27.6 | C3 | Chico et al.
ISOCORRAG | E3 | 3 | 16.6 | 2715.6 | 12.14 | 37.04 | 22.7 | C2 | Chico et al.
ISOCORRAG | E3 | 3 | 17.2 | 2566.68 | 11.53 | 35.68 | 26.8 | C3 | Chico et al.
ISOCORRAG | E4 | 2 | 14.5 | 4309.92 | 12.74 | 29.44 | 45.9 | C3 | Chico et al.
ISOCORRAG | E4 | 2 | 15.8 | 4318.68 | 17.6 | 34.24 | 51.1 | C4 | Chico et al.
ISOCORRAG | E4 | 2 | 16.7 | 4528.92 | 16.99 | 31.04 | 45 | C3 | Chico et al.
ISOCORRAG | E4 | 2 | 16.2 | 4476.36 | 14.56 | 23.52 | 44.3 | C3 | Chico et al.
ISOCORRAG | E4 | 2 | 16.1 | 4064.64 | 24.27 | 16.8 | 33.3 | C3 | Chico et al.
ISOCORRAG | S1 | 2 | 5 | 2540.4 | 1.5 | 8.16 | 28 | C3 | Chico et al.
ISOCORRAG | S1 | 2 | 6.8 | 3644.16 | 1.5 | 8.8 | 26.9 | C3 | Chico et al.
ISOCORRAG | S1 | 2 | 7.1 | 3144.84 | 1.5 | 9.6 | 28.1 | C3 | Chico et al.
ISOCORRAG | S1 | 2 | 8 | 3039.72 | 1.5 | 8 | 21.6 | C2 | Chico et al.
ISOCORRAG | S1 | 2 | 8.4 | 2960.88 | 1.5 | 8.8 | 23.5 | C2 | Chico et al.
ISOCORRAG | S1 | 2 | 8.4 | 3372.6 | 1.5 | 5.6 | 18.1 | C2 | Chico et al.
ISOCORRAG | S2 | 4 | 6.1 | 3915.72 | 41.87 | 7.04 | 43 | C3 | Chico et al.
ISOCORRAG | S2 | 4 | 8 | 4134.72 | 44.3 | 4 | 28.8 | C3 | Chico et al.
ISOCORRAG | S2 | 4 | 8.7 | 4047.12 | 30.95 | 6.4 | 33.1 | C3 | Chico et al.
ISOCORRAG | S2 | 4 | 9.5 | 3977.04 | 58.26 | 1.6 | 33.3 | C3 | Chico et al.
ISOCORRAG | S2 | 4 | 9.5 | 3933.24 | 54.62 | 2.4 | 41.8 | C3 | Chico et al.
ISOCORRAG | S2 | 4 | 9.7 | 4152.24 | 81.32 | 4 | 31.2 | C3 | Chico et al.
ISOCORRAG | UK1 | 3 | 11.4 | 6175.8 | 11.41 | 20.56 | 42.3 | C3 | Chico et al.
ISOCORRAG | UK1 | 3 | 11.4 | 5781.6 | 12.86 | 16.56 | 35.1 | C3 | Chico et al.
ISOCORRAG | UK1 | 3 | 11.4 | 5527.56 | 5.58 | 14.32 | 36 | C3 | Chico et al.
ISOCORRAG | UK1 | 3 | 11.4 | 4791.72 | 5.16 | 13.84 | 37.6 | C3 | Chico et al.
ISOCORRAG | UK1 | 3 | 11.4 | 4090.92 | 7.83 | 15.2 | 42.9 | C3 | Chico et al.
ISOCORRAG | UK1 | 3 | 11.4 | 4485.12 | 12.02 | 14.8 | 38 | C3 | Chico et al.
ISOCORRAG | UK2 | 1 | 10.5 | 6018.12 | 8.56 | 12.88 | 36.4 | C3 | Chico et al.
ISOCORRAG | UK4 | 2 | 9 | 6193.32 | 3.22 | 15.36 | 39.6 | C3 | Chico et al.
ISOCORRAG | UK4 | 2 | 9 | 5956.8 | 2.31 | 13.6 | 35.4 | C3 | Chico et al.
ISOCORRAG | UK4 | 2 | 9 | 3933.24 | 4.43 | 12.88 | 38.1 | C3 | Chico et al.
ISOCORRAG | UK4 | 2 | 9 | 4020.84 | 4.43 | 12.88 | 41.7 | C3 | Chico et al.
ISOCORRAG | UK4 | 2 | 9 | 4774.2 | 2.06 | 13.12 | 41.8 | C3 | Chico et al.
ISOCORRAG | UK4 | 2 | 9 | 4301.16 | 3.09 | 11.36 | 37.7 | C3 | Chico et al.
ISOCORRAG | US1 | 4 | 13.3 | 4406.28 | 80.71 | 4.32 | 40.2 | C3 | Chico et al.
ISOCORRAG | US1 | 4 | 18.1 | 4196.04 | 67.97 | 4.96 | 32.5 | C3 | Chico et al.
ISOCORRAG | US1 | 4 | 17.8 | 4064.64 | 89.81 | 5.28 | 37.6 | C3 | Chico et al.
ISOCORRAG | US1 | 4 | 17.4 | 4143.48 | 117.73 | 4.88 | 35.6 | C3 | Chico et al.
ISOCORRAG | US1 | 4 | 18.2 | 4309.92 | 150.5 | 8.4 | 43.8 | C3 | Chico et al.
ISOCORRAG | US2 | 3 | 11.8 | 1892.16 | 1.5 | 26.3 | 26.4 | C3 | Chico et al.
ISOCORRAG | US3 | 4 | 27.3 | 7218.24 | 324.66 | 42.4 | 373 | CX | Chico et al.
ISOCORRAG | SU2 | 2 | 13.2 | 3188.64 | 0.61 | 20 | 32.2 | C3 | Chico et al.
ISOCORRAG | SU2 | 2 | 13.4 | 2987.16 | 0.61 | 22.56 | 33.6 | C3 | Chico et al.
ISOCORRAG | SU2 | 2 | 13.1 | 3460.2 | 0.61 | 20.48 | 29.4 | C3 | Chico et al.
ISOCORRAG | SU2 | 2 | 13.3 | 3381.36 | 0.61 | 21.2 | 30.2 | C3 | Chico et al.
ISOCORRAG | SU2 | 2 | 13.7 | 3355.08 | 0.67 | 21.12 | 22.5 | C2 | Chico et al.
ISOCORRAG | SU2 | 2 | 13.3 | 2925.84 | 0.61 | 20.8 | 24.2 | C2 | Chico et al.
ISOCORRAG | SU3 | 2 | 3.9 | 4073.4 | 21.85 | 10.4 | 39 | C3 | Chico et al.
ISOCORRAG | SU3 | 2 | 4.2 | 3801.84 | 14.56 | 12.64 | 26.4 | C3 | Chico et al.
ISOCORRAG | SU3 | 2 | 5.8 | 3547.8 | 11.23 | 27.44 | 22.4 | C2 | Chico et al.
ISOCORRAG | SU3 | 2 | 5.9 | 3468.96 | 6.68 | 32.88 | 23.9 | C2 | Chico et al.
ISOCORRAG | SU3 | 2 | 6.8 | 4231.08 | 5.28 | 20.32 | 17.4 | C2 | Chico et al.
ISOCORRAG | SU3 | 2 | 6.2 | 4406.28 | 7.34 | 22.32 | 26.3 | C3 | Chico et al.